## Nuclear Density Incentive
ITEM: | INCENTIVE DENSITY HMA PAVEMENT | [5 empty] | PROJECT I.D.
ROADWAY
ITEM #: | 460.2000 | [5 empty] | DESCRIPTION
CATEGORY: | 0010 | [5 empty] | COUNTY
ENTERED BY:
CHECKED BY:
** ENTER ALL INFO. IN RED COLUMNS.
DATE | DESCRIPTION | MIX | Computed | Density | Density |  | POTENTIAL | ACCEPTABLE | ACTUAL | PENALTY | REMARKS
PLACED | OF LOT & 262 TEST NUMBERS | TYPE | LOT | LOT | REQ'D | DIFF. | INCENTIVE($) | AIR VOIDS? | INCENTIVE | % PAY | (LOT #)
|  |  | TONS | AVG. |  |  |  | See Note
[6 empty] | 0 | 0 |  | 0 | 100
[6 empty] | 0 | 0 |  | 0 | 100
[6 empty] | 0 | 0 |  | 0 | 100
[6 empty] | 0 | 0 |  | 0 | 100
[6 empty] | 0 | 0 |  | 0 | 100
[6 empty] | 0 | 0 |  | 0 | 100
[6 empty] | 0 | 0 |  | 0 | 100
[6 empty] | 0 | 0 |  | 0 | 100
[6 empty] | 0 | 0 |  | 0 | 100
[6 empty] | 0 | 0 |  | 0 | 100
[6 empty] | 0 | 0 |  | 0 | 100
[6 empty] | 0 | 0 |  | 0 | 100
[6 empty] | 0 | 0 |  | 0 | 100
[6 empty] | 0 | 0 |  | 0 | 100
[6 empty] | 0 | 0 |  | 0 | 100
[6 empty] | 0 | 0 |  | 0 | 100
[6 empty] | 0 | 0 |  | 0 | 100
[6 empty] | 0 | 0 |  | 0 | 100
[6 empty] | 0 | 0 |  | 0 | 100
[6 empty] | 0 | 0 |  | 0 | 100
[6 empty] | 0 | 0 |  | 0 | 100
[6 empty] | 0 | 0 |  | 0 | 100
[6 empty] | 0 | 0 |  | 0 | 100
[6 empty] | 0 | 0 |  | 0 | 100
[6 empty] | 0 | 0 |  | 0 | 100
[8 empty] | TOTAL = | 0
Updated 8/12/2026
Note: Regarding Air Voids - 460.5.2.3 (1) "If the lot density is greater than the minimum specified in table 460-3 and all QC and QV air voids test results for that mixture placed during the same day are within 2.5 - 4.0 percent, or for SMA 4.0 - 5.5, the department will adjust pay for that lot as follows:". Place a YES in the column if ALL air voids tests for that mixture placed during that shift are within the acceptable limits. If any single test for that mixture on that day is outside the acceptable limits, place a NO in the Column. Sublot averages > 3.0% below the required density will follow CMM 815.11 and will either be remove and replaced or paid at 50% - these sublots averages and tonnages will be removed from the lot average.

## Example
ITEM: | NUCLEAR DENSITY | [5 empty] | PROJECT I.D. | 2490-02-99
| INCENTIVE | [5 empty] | ROADWAY | STH 54 / 73
ITEM #: | 460.2000 |  |  | LOWER, INTERMEDIATE, UPPER LIFTS |  |  | DESCRIPTION | 2ND AVENUE SOUTH, WIS. RAPIDS
CATEGORY: | 0010 | [5 empty] | COUNTY | WOOD
ENTERED BY: | TRE
CHECKED BY:
** ENTER ALL INFO. IN RED COLUMNS.
DATE | DESCRIPTION | MIX | Computed | Density | Density |  | POTENTIAL | ACCEPTABLE | ACTUAL | PENALTY | REMARKS
PLACED | OF LOT | TYPE | LOT | LOT | REQ'D | DIFF. | INCENTIVE($) | AIR VOIDS? | INCENTIVE | % PAY | (LOT #)
|  |  | TONS | AVG. |  |  |  | See Note
9/03/04 | SENECA RD. LOWER | E-3 | 55.9 | 89 | 89.5 | -0.5 | PENALTY | YES | 0 | 98 | LOT 1
9/09/04 | SENECA RD. MID. | E-3 | 39.1 | 90.8 | 91.5 | -0.7 | PENALTY | No | 0 | 98 | LOT 2
9/13/04 | SENECA RD. UPPER | E-3 | 39.1 | 92.7 | 92 | 0.7 | 0 | YES | 0 | 100 | LOT 3
9/03/04 | 253+00 - 262+78 LOWER | E-3 | 750 | 89.8 | 89.5 | 0.3 | 0 | YES | 0 | 100 | LOT 4
9/03/04 | 262+78 - 273+00 LOWER | E-3 | 750 | 90.7 | 89.5 | 1.2 | 300 | YES | 300 | 100 | LOT 5
9/03/04 | 273+00 - 284+74 LOWER | E-3 | 750 | 91.4 | 89.5 | 1.9 | 600 | YES | 600 | 100 | LOT 6
9/07/04 | 284+74 - 296+25 LOWER | E-3 | 750 | 90.9 | 89.5 | 1.4 | 300 | YES | 300 | 100 | LOT 7
9/08/04 | 296+25 - 316+25 LOWER | E-3 | 750 | 91.6 | 91.5 | 0.1 | 0 | YES | 0 | 100 | LOT 8
9/08/04 | 296+25 - 316+25 LOWER | E-3 | 750 | 92 | 89.5 | 2.5 | 600 | YES | 600 | 100 | LOT 9
9/09/04 | 90+25 - 98+00, 202+00 - 208+00 LOWER | E-3 | 76 | 93.7 | 89.5 | 4.2 | 600 | No | 0 | 100 | LOT 10
9/09/04 | 98+00 - 202+00 LOWER | E-10 | 578 | 93.1 | 90 | 3.1 | 600 | No | 0 | 100 | LOT 11
9/07/04 | 335+55 - 350+27 LOWER | E-3 | 750 | 92.2 | 91.5 | 0.7 | 0 | YES | 0 | 100 | LOT 12
9/08/04 | 53+00 - 266+97 MID. | E-3 | 750 | 91.2 | 91.5 | -0.3 | 0 | YES | 0 | 100 | LOT 13
9/08/04 | 266+97 - 273+00 MID. | E-3 | 750 | 91.9 | 91.5 | 0.4 | 0 | YES | 0 | 100 | LOT 14
9/08/04 | 273+00 - 289+50 MID. | E-3 | 750 | 90.5 | 91.5 | -1 | PENALTY | YES | 0 | 98 | LOT 15
9/08/04 | 289+50 - 296+25 MID. | E-3 | 750 | 91.9 | 91.5 | 0.4 | 0 | YES | 0 | 100 | LOT 16
9/10/04 | 90+25 - 98+00, 202+00 - 208+00 MID. | E-3 | 64.9 | 91.9 | 91.5 | 0.4 | 0 | YES | 0 | 100 | LOT 17
9/10/04 | 98+00 - 202+00 MID. | E-10 | 429 | 91 | 92 | -1 | PENALTY | YES | 0 | 98 | LOT 18
9/13/04 | 253+00 - 266+97 UPPER | E-3 | 750 | 92.3 | 91.5 | 0.8 | 0 | YES | 0 | 100 | LOT 19
9/13/04 | 266+97 - 273+00 UPPER | E-3 | 750 | 92.1 | 91.5 | 0.6 | 0 | YES | 0 | 100 | LOT 20
9/13/04 | 273+00 - 294+00 UPPER | E-3 | 750 | 91.6 | 91.5 | 0.1 | 0 | YES | 0 | 100 | LOT 21
9/13/04 | 294+00 - 316+25 UPPER | E-3 | 750 | 91.4 | 91.5 | -0.1 | 0 | YES | 0 | 100 | LOT 22
9/11/04 | 90+25 - 98+00, 202+00 - 208+00 UPPER | E-10 | 614.9 | 93.5 | 92 | 1.5 | 300 | YES | 245.96 | 100 | LOT 23
9/11/04 | 98+00 - 202+00 UPPER | E-10 | 750 | 92.1 | 92 | 0.1 | 0 | YES | 0 | 100 | LOT 24
9/14/04 | 335+55 - 350+27 UPPER | E-3 | 564.3 | 93 | 91.5 | 1.5 | 300 | YES | 225.72 | 100 | LOT 25
[8 empty] | TOTAL = | 2271.68
Note: Regarding Air Voids - 460.5.2.3 (1) "If the lot density is greater than the minimum specified in table 460-3 and all QC and QV air voids test results for that mixture placed during the same day are within 2.5 - 4.0 percent, or for SMA 4.0 - 5.5, the department will adjust pay for that lot as follows:". Place a YES in the column if ALL air voids tests for that mixture placed during that shift are within the acceptable limits. If any single test for that mixture on that day is outside the acceptable limits, place a NO in the Column. Sublot averages > 3.0% below the required density will follow CMM 815.11 and will either be remove and replaced or paid at 50% - these sublots will be removed from the lot average.