## Directions
Additional Notes/Directions
Mix Tab
● | Create new tabs for each mix design
● | Label the tabs with the mix design number
● | Fill in project information
● | Ensure the tons of fly ash pre-set calculation is correct
| ◦ | If it is not - please change the amount of fly ash to match the mix design
● | Feel free to make adjustments to the columns as necessary
● | Be sure to check ASP 6 and special provisions to make sure testing frequencies aren't changed
Aggregates-Class I Tab
● | Number of required tests is pre-set depending on the daily quantity
| ◦ | Please make adjustments to the required tests if there is an RFI for the project
| ◦ | If there is an RFI - make note of it in the tracking form
● | Be sure to check ASP 6 and special provisions to make sure testing frequencies aren't changed
● | Concrete mixes that have the same aggregate proportions can be tracked together

## Mix #1
QMP [QMP Type] - [Contractor] - [Mix Number]
|  |  | Project ID: |  |  | Concrete Supplier & Plant: | [5 empty] | Strength Requirement (Beams or Cylinders):
|  |  | Project Description |  |  | Mix Design Number
|  |  | Bid Item(s): |  |  | Concrete Grade:
|  |  | Notes (e.g. Lot Number) |  |  | Fly Ash Source:
|  |  | Estimated Quantity: |  |  | Notes:
Date | Total | Cumm. Total | Fly Ash/Slag (Tons) | QC Report Received | Lot | Sublot | Date Completed | QC Testing | [5 empty] | QV Testing
[8 empty] | Random Number | Random Location | Lane | Test Frequency | 28 Day Breaks | SAM/ Resistivity | QV Test Lot-Sublot | Random Number | Random Location | 28 Day Breaks | SAM/ Resistivity | Notes/Nonconforming Tests
|  | 0 |  |  |  | 1
|  | 0 |  |  |  | 2
|  | 0 |  |  |  | 3
|  | 0 |  |  |  | 4
|  | 0 |  |  |  | 5
|  | 0 |  |  |  | 1
|  | 0 |  |  |  | 2
|  | 0 |  |  |  | 3
|  | 0 |  |  |  | 4
|  | 0 |  |  |  | 5
|  | 0 |  |  |  | 1
|  | 0 |  |  |  | 2
|  | 0 |  |  |  | 3
|  | 0 |  |  |  | 4
|  | 0 |  |  |  | 5
|  | 0 |  |  |  | 1
|  | 0 |  |  |  | 2
|  | 0 |  |  |  | 3
|  | 0 |  |  |  | 4
|  | 0 |  |  |  | 5

## Aggregates-Class I
Aggregate Tracking & Testing, [QMP Type] - [Concrete Supplier] - [Mix Design(s)]
|  | Project ID: |  |  |  | Mix Design Number(s): |  |  | QC Frequency:
|  | Project Description |  |  |  | Coarse Agg Source(s): |  |  | QV Frequency:
|  | Concrete Supplier: |  |  |  | Fine Agg Source: |  |  | Small Quantity?:
|  | Plant Location: |  |  |  | *Date of Initial Agg Test:
*must be within 5 days of placement
Date | CY | Cumm. CY | QC Testing |  |  |  | QV Testing
|  |  | Grad. Tests Required | Grad. Tests Completed | Test Frequency | Results | Grad. Tests Completed | Test Frequency | 162 Test Number | Results | Notes/Nonconforming Tests
|  | 0 | 1
|  | 0 | 1
|  | 0 | 1
|  | 0 | 1
|  | 0 | 1
|  | 0 | 1
|  | 0 | 1
|  | 0 | 1
|  | 0 | 1
|  | 0 | 1
|  | 0 | 1
|  | 0 | 1
|  | 0 | 1
|  | 0 | 1
|  | 0 | 1
|  | 0 | 1
|  | 0 | 1
|  | 0 | 1
|  | 0 | 1
|  | 0 | 1
|  | 0 | 1
|  | 0 | 1
|  | 0 | 1
|  | 0 | 1
|  | 0 | 1

## Example-Mix
QMP Pavement - Michels - 7601
|  |  | Project ID: | 1060-33-84 |  | Concrete Supplier & Plant: | Ozinga-West Allis |  |  |  | Strength Requirement (Beams or Cylinders): | Cylinders
|  |  | Project Description | Zoo NL |  | Mix Design Number | 7601
|  |  | Bid Item(s): | 415.041 |  | Concrete Grade: | A
|  |  | Notes (e.g. Lot Number) | 3 Lots |  | Fly Ash Source: | LaFarge-Oak Creek
|  |  | Estimated Quantity: | 15,000 SY |  | Notes: | SAM testing not required
Date | Total | Cumm. Total | Fly Ash/Slag (Tons) | QC Report Received | Lot | Sublot | Date Completed | QC Testing |  |  |  |  | QV Testing |  |  |  |  | Notes/Nonconforming Tests
[8 empty] | Random Number | Random Location | Lane | 28 Day Breaks | SAM/ Resistivity | QV Test Lot-Sublot | Random Number | Random Location | 28 Day Breaks | SAM/ Resistivity
2024-09-06 | 2070 | 2070 | 175.95 | X | 1 | 1 | 2024-09-13 | 0.458 | 438+29 | NB USH 45 Lane 1 & Lane 2 | 5125 | - | - | - | - | - | -
2024-09-13 | 1800 | 3870 | 328.95 | X |  | 2 | 2024-09-13 | 0.633 | 444+17 | NB USH 45 Lane 1 & Lane 2 | 5080 | - | Lot 1-2 | 0.394 | STA 445+85 | 5125 | -
2024-09-14 | 1990 | 5860 | 498.1 | X |  | 3 | 2024-09-13 | 0.597 | 448+99 | NB USH 45 Lane 1 & Lane 2 | 4953 | Resistivity | - | - | - | - | -
2024-09-15 | 250 | 6110 | 519.35 | X |  | 4 | 2024-09-13 | 0.422 | 453+11 | NB USH 45 Lane 1 & Lane 2 | 4890 | - | - | - | - | - | -
|  | 6110 | 519.35 |  |  | 5 | 2024-09-13 | 0.774 | 459+87 | NB USH 45 Lane 1 & Lane 2 | 5175 | - | - | - | - | - | -
|  | 6110 | 519.35 |  | 2 | 1 | 2024-09-14 | 0.451 | 463+26 | NB USH 45 Lane 1 & Lane 2 | 5045 | - | Lot 2-1 | 0.049 | STA 462+26 | 5100 | -
|  | 6110 | 519.35 |  |  | 2 | 2024-09-14 | 0.347 | 467+74 | NB USH 45 Lane 1 & Lane 2 | 4960 | Resistivity | - | - | - | - | -
|  | 6110 | 519.35 |  |  | 3 | 2024-09-14 | 0.338 | 472+69 | NB USH 45 Lane 1 & Lane 2 | 5035 | - | - | - | - | - | -
|  | 6110 | 519.35 |  |  | 4 | 2024-09-14 | 0.123 | 476+12 | NB USH 45 Lane 1 & Lane 2 | 5110 | - | - | - | - | - | -
|  | 6110 | 519.35 |  |  | 5 | 2024-09-15 | 0.489 | 390+73 | NB USH 45 Lane 5 | 4940 | - | - | - | - | - | -
|  | 6110 | 519.35 |  | 3 | 1 | 2024-09-06 | 0.695 | 439+48 | NB USH 45 Lane 3 & 4 | 4700 | - | Lot 3-1 | 0.198 | STA 440+95 | 4878 | Resistivity
|  | 6110 | 519.35 |  |  | 2 | 2024-09-06 | 0.498 | 443+49 | NB USH 45 Lane 3 & 4 | 4895 | Resistivity | - | - | - | - | -
|  | 6110 | 519.35 |  |  | 3 | 2024-09-06 | 0.569 | 448+85 | NB USH 45 Lane 3 & 4 | 5240 | - | - | - | - | - | -
|  | 6110 | 519.35 |  |  | 4 | 2024-09-06 | 0.474 | 453+37 | NB USH 45 Lane 3 & 4 | 5147 | - | - | - | - | - | -
|  | 6110 | 519.35 |  |  | 5 | 2024-09-06 | 0.256 | 457+28 | NB USH 45 Lane 3 & 4 | 4966 | - | - | - | - | - | -
|  | 6110 | 519.35 |  |  | 1
|  | 6110 | 519.35 |  |  | 2
|  | 6110 | 519.35 |  |  | 3
|  | 6110 | 519.35 |  |  | 4
|  | 6110 | 519.35 |  |  | 5

## Example-Aggs
Aggregate Tracking & Testing, Concrete Pavement - Ozinga - 4601
|  | Project ID: | 1060-33-84 |  |  | Mix Design Number(s): | 4601 |  | QC Frequency: | ≤1500 CY, 1/day and >1500 CY, 2/day
|  | Project Description | Zoo NL |  |  | Coarse Agg Source(s): | Lannon-West |  | QV Frequency: | 1/day for 5 days and 1/week thereafter
|  | Concrete Supplier: | Ozinga |  |  | Fine Agg Source: | Lannon-Lisbon |  | Small Quantity?: | No
|  | Plant Location: | West Allis |  |  | *Date of Initial Agg Test: | 2024-09-04
*must be within 5 days of placement
Date | CY | Cumm. CY | QC Testing |  |  |  | QV Testing
|  |  | Grad. Tests Required | Grad. Tests Completed | Test Frequency | Results | Grad. Tests Completed | Test Frequency | 162 Test Number | Results | Notes/Nonconforming Tests
2024-09-06 | 2070 | 2070 | 2 | 2 | 2/day | Pass | 1 | 1/day | 2-162-0001-2024 | Pass | -
2024-09-13 | 1800 | 3870 | 2 | 2 | 2/day | Pass | 1 | 1/day | 2-162-0002-2024 | Pass | -
2024-09-14 | 1990 | 5860 | 2 | 2 | 2/day | Pass | 1 | 1/day | 2-162-0003-2024 | Pass | -
2024-09-15 | 250 | 6110 | 1 | 1 | 1/day | Pass | 1 | 1/day | 2-162-0004-2024 | Pass | -
2024-09-17 | 300 | 6410 | 1 | 1 | 1/day | Pass | 1 | 1/day | 2-162-0005-2024 | Pass
2024-09-26 | 100 | 6510 | 1 | 1 | 1/day | Pass | 1 | 1/week | 2-162-0006-2024 | Pass
2024-09-27 | 85 | 6595 | 1 | 1 | 1/day | Pass
|  | 6595 | 1
|  | 6595 | 1
|  | 6595 | 1
|  | 6595 | 1
|  | 6595 | 1
|  | 6595 | 1
|  | 6595 | 1
|  | 6595 | 1
|  | 6595 | 1
|  | 6595 | 1
|  | 6595 | 1
|  | 6595 | 1
|  | 6595 | 1
|  | 6595 | 1
|  | 6595 | 1
|  | 6595 | 1
|  | 6595 | 1
|  | 6595 | 1