## Example
HMA Paving Diary Worksheet
Grey cells have formulas in them. Enter information for all other cells.
| DATE: | 2014-09-18
| PROJECT ID: | 1022-09-80 |  |  | DESCRIPTION: | Eau Claire to Osseo - USH 53 to Mallard Road
| ROADWAY: | IH 94 |  |  | COUNTY: | Eau Claire
General Information
Location: |  | IH WB passing lane station 646+00 to station 603+91 IH EB passing lane station 604+00 to station 725+00
Lift # |  | 2 |  |  | Target Yield (tons/sta): |  | 16.17778
Lift thickness: |  | 2" |  |  | Paving thickness (in): |  | 2
Total thickness: |  | 4.5" |  |  |  | Paving width (ft): | 13
Start time: |  | Paver start at 8:00 AM |  |  |  | Design Mix ID: | 87-14-725-SMA-12.5(R
Stop time: |  | Paver off at 6:30 PM |  |  |  | Mix Type: | SMA
|  | Rollers off at 7:15 PM |  |  |  | AC type: | PG70-28
[6 empty] | RAP % | 0
HMA Yield
Direction & Station Location |  | Cummulative Tons (from tickets) | Length (STA) | Cummulative Length (STA) | Tons | Yield (Tons / Sta) | Cummulative Yield (Tons / Sta)
EB | 64600 | 0 | 0 | 0 | 0 | 0 | 0
EB | 60391 | 861.38 | 42.09 | 42.09 | 861.38 | 20.46519 | 20.46519
EB | 42500 | 4400 | 178.91 | 221 | 3538.62 | 19.77877 | 19.9095
EB | 30000 | 6400 | 125 | 346 | 2000 | 16 | 18.49711
EB | 22000 | 9200 | 80 | 426 | 2800 | 35 | 21.59624
[7 empty] | 2.669865 | inches
HMA Temperatures
Time |  | Temperature Behind Paver |  | Temperature at Truck Bed
8:20 |  | 291 |  | 287
13:45 |  | 286 |  | 288
Truck Load Count
Time |  | Trucking Company |  | Truck Number
9:04am |  | ABC Trucking |  | A142
9:15am |  | KMS Hauling |  | 862
9:31am |  | C&R Trucking |  | 1033
Tack Coat Yield
Tack Coat Temperature |  |  | 150
Approx. Gal Tack Used: |  |  | 2100
Tack Yield (Gal/SY): |  |  | 0.03412784 | *Yield not adjusted based on tack temperature
Inspection Observations
Rolling Pattern: |  |  | One tandem steel drum roller (Dresser 17128) followed by two vibratory steel drum rollers (Dynapac CC 624 HH)
Using Automatics: |  |  | NA
Underlying Surface: |  |  | E-10 Lower Layer
Factors affecting yield: |  |  | None
Other noteworthy inspection items: |  |  | None

## BLANK
HMA Paving Diary Worksheet
Grey cells have formulas in them. Enter information for all other cells.
DATE:
| PROJECT ID: |  |  |  | DESCRIPTION:
| ROADWAY: |  |  |  | COUNTY:
General Information
Location: |  | (include roadway, lane, STA range and nearby landmarks)
Lift # |  |  |  |  | Target Yield (tons/sta): |  | 0
Lift thickness: |  |  |  |  | Paving thickness (in):
Total thickness: | [5 empty] | Paving width (ft):
Start time: |  | Paver start at TIME |  |  |  | Design Mix ID:
Stop time: |  | Paver off at TIME |  |  |  | Mix Type:
|  | Rollers off at TIME |  |  |  | AC type:
RAP %
HMA Yield
Direction & Station Location |  | Cummulative Tons (from tickets) | Length (STA) | Cummulative Length (STA) | Tons | Yield (Tons / Sta) | Cummulative Yield (Tons / Sta)
|  |  | 0 | 0 | 0 | 0 | 0
|  |  | 0 | 0 | 0 | #DIV/0! | #DIV/0!
|  |  | 0 | 0 | 0 | #DIV/0! | #DIV/0!
|  |  | 0 | 0 | 0 | #DIV/0! | #DIV/0!
|  |  | 0 | 0 | 0 | #DIV/0! | #DIV/0!
[7 empty] | #DIV/0! | inches
HMA Temperatures
Time |  | Temperature Behind Paver |  | Temperature at Truck Bed
Truck Load Count
Time |  | Trucking Company |  | Truck Number
Tack Coat Yield
Tack Coat Temperature
Approx. Gal Tack Used:
Tack Yield (Gal/SY): |  |  | #DIV/0! | *Yield not adjusted based on tack temperature
Inspection Observations
Rolling Pattern:
Using Automatics:
Underlying Surface:
Factors affecting yield:
Other noteworthy inspection items: